## Sheet1
| Cement | Water | Fine A | Coarse A | SP | Lime stone powder | Metakaolin | GGBFS | Silica Fume | Fly Ash | Steel Fibre | S Fibre D | S Fibre L | CS Age | Co Type | Converted CS | FS Value
0 | 400 | 190 | 610 | 1130 | 0 | 0 | 0 | 0 | 0 | 0 | 0 | 0 | 0 | 28 | 0 | 38.8145 | 5.2
1 | 400 | 190 | 600 | 1120 | 0 | 0 | 0 | 0 | 0 | 0 | 40 | 0.55 | 30 | 28 | 0 | 39.72625 | 6
2 | 400 | 190 | 600 | 1110 | 0 | 0 | 0 | 0 | 0 | 0 | 80 | 0.55 | 30 | 28 | 0 | 40.638 | 6.8
3 | 400 | 190 | 590 | 1110 | 0 | 0 | 0 | 0 | 0 | 0 | 120 | 0.55 | 30 | 28 | 0 | 42.07075 | 7.6
4 | 394 | 233 | 862 | 998 | 0 | 0 | 0 | 0 | 0 | 0 | 39 | 0.75 | 60 | 28 | 0 | 28.0298 | 3.13
5 | 394 | 233 | 860 | 994 | 0 | 0 | 0 | 0 | 0 | 0 | 59 | 0.55 | 35 | 28 | 0 | 33.865 | 3.55
6 | 400 | 174 | 705 | 1015 | 0 | 0 | 0 | 0 | 0 | 0 | 0 | 0 | 0 | 28 | 0 | 45.04045 | 4.49
7 | 394 | 233 | 860 | 994 | 0 | 0 | 0 | 0 | 0 | 0 | 59 | 0.75 | 60 | 28 | 0 | 29.176 | 4.62
8 | 394 | 233 | 857 | 990 | 0 | 0 | 0 | 0 | 0 | 0 | 79 | 0.75 | 60 | 28 | 0 | 29.3844 | 5.12
9 | 394 | 233 | 857 | 990 | 0 | 0 | 0 | 0 | 0 | 0 | 79 | 0.55 | 35 | 28 | 0 | 34.907 | 5.81
10 | 80 | 200 | 683 | 1068 | 0 | 0 | 0 | 320 | 0 | 0 | 0 | 0 | 0 | 28 | 0 | 33.42 | 3.75
11 | 267 | 189 | 805 | 1190 | 0 | 0 | 0 | 0 | 0 | 0 | 0 | 0 | 0 | 28 | 0 | 33.865 | 4.2
12 | 80 | 200 | 683 | 1068 | 0 | 0 | 0 | 320 | 0 | 0 | 39 | 0.5 | 30 | 28 | 0 | 35.24 | 4.24
13 | 160 | 200 | 683 | 1068 | 0 | 0 | 0 | 240 | 0 | 0 | 0 | 0 | 0 | 28 | 0 | 37.01 | 4.26
14 | 267 | 189 | 805 | 1190 | 0 | 0 | 0 | 0 | 0 | 0 | 30 | 0.9 | 60 | 28 | 0 | 38.033 | 4.46
15 | 267 | 189 | 805 | 1190 | 0 | 0 | 0 | 0 | 0 | 0 | 50 | 0.9 | 60 | 28 | 0 | 39.075 | 4.6
16 | 160 | 200 | 683 | 1068 | 0 | 0 | 0 | 240 | 0 | 0 | 39 | 0.5 | 30 | 28 | 0 | 40.11 | 4.68
17 | 80 | 200 | 683 | 1068 | 0 | 0 | 0 | 320 | 0 | 0 | 78 | 0.5 | 30 | 28 | 0 | 40.26 | 4.72
18 | 425.73 | 191.58 | 616.22 | 1179.36 | 0 | 0 | 0 | 0 | 0 | 0 | 0 | 0 | 0 | 28 | 0 | 36.84512 | 4.748453
19 | 400 | 200 | 683 | 1068 | 0 | 0 | 0 | 0 | 0 | 0 | 0 | 0 | 0 | 28 | 0 | 42.86 | 4.81
20 | 240 | 200 | 683 | 1068 | 0 | 0 | 0 | 160 | 0 | 0 | 0 | 0 | 0 | 28 | 0 | 43 | 4.93
21 | 320 | 200 | 683 | 1068 | 0 | 0 | 0 | 80 | 0 | 0 | 0 | 0 | 0 | 28 | 0 | 44.51 | 5.12
22 | 160 | 200 | 683 | 1068 | 0 | 0 | 0 | 240 | 0 | 0 | 78 | 0.5 | 30 | 28 | 0 | 41.98 | 5.26
23 | 400 | 200 | 683 | 1068 | 0 | 0 | 0 | 0 | 0 | 0 | 39 | 0.5 | 30 | 28 | 0 | 45.98 | 5.28
24 | 80 | 200 | 683 | 1068 | 0 | 0 | 0 | 320 | 0 | 0 | 117 | 0.5 | 30 | 28 | 0 | 41.68 | 5.48
25 | 240 | 200 | 683 | 1068 | 0 | 0 | 0 | 160 | 0 | 0 | 39 | 0.5 | 30 | 28 | 0 | 46.87 | 5.52
26 | 400 | 200 | 683 | 1068 | 0 | 0 | 0 | 0 | 0 | 0 | 78 | 0.5 | 30 | 28 | 0 | 46.2 | 5.65
27 | 320 | 200 | 683 | 1068 | 0 | 0 | 0 | 80 | 0 | 0 | 39 | 0.5 | 30 | 28 | 0 | 48.65 | 5.81
28 | 160 | 200 | 683 | 1068 | 0 | 0 | 0 | 240 | 0 | 0 | 117 | 0.5 | 30 | 28 | 0 | 43.45 | 6.04
29 | 240 | 200 | 683 | 1068 | 0 | 0 | 0 | 160 | 0 | 0 | 78 | 0.5 | 30 | 28 | 0 | 50.45 | 6.16
30 | 320 | 200 | 683 | 1068 | 0 | 0 | 0 | 80 | 0 | 0 | 78 | 0.5 | 30 | 28 | 0 | 49.98 | 6.43
31 | 400 | 200 | 683 | 1068 | 0 | 0 | 0 | 0 | 0 | 0 | 117 | 0.5 | 30 | 28 | 0 | 48.11 | 6.69
32 | 240 | 200 | 683 | 1068 | 0 | 0 | 0 | 160 | 0 | 0 | 117 | 0.5 | 30 | 28 | 0 | 52.34 | 6.95
33 | 320 | 200 | 683 | 1068 | 0 | 0 | 0 | 80 | 0 | 0 | 117 | 0.5 | 30 | 28 | 0 | 50.98 | 7.27
34 | 350 | 175 | 625 | 1150 | 0 | 0 | 0 | 0 | 0 | 0 | 0 | 0 | 0 | 28 | 0 | 33.344 | 2.3
35 | 350 | 175 | 625 | 1150 | 0 | 0 | 0 | 0 | 0 | 0 | 15 | 0.8 | 51 | 28 | 0 | 34.386 | 5.3
36 | 350 | 175 | 625 | 1150 | 0 | 0 | 0 | 0 | 0 | 0 | 25 | 0.8 | 51 | 28 | 0 | 36.47 | 6.1
37 | 350 | 175 | 625 | 1150 | 0 | 0 | 0 | 0 | 0 | 0 | 35 | 0.8 | 51 | 28 | 0 | 32.302 | 7.1
38 | 70 | 175 | 726 | 1110 | 0 | 0 | 0 | 280 | 0 | 0 | 0 | 0 | 0 | 28 | 0 | 26.6733 | 3.622881
39 | 70 | 175 | 726 | 1110 | 0 | 0 | 0 | 280 | 0 | 0 | 39 | 0.5 | 30 | 28 | 0 | 27.60251 | 4.004237
40 | 140 | 175 | 726 | 1110 | 0 | 0 | 0 | 210 | 0 | 0 | 0 | 0 | 0 | 28 | 0 | 40.30162 | 4.15678
41 | 70 | 175 | 726 | 1110 | 0 | 0 | 0 | 280 | 0 | 0 | 78 | 0.5 | 30 | 28 | 0 | 32.86799 | 4.538136
42 | 350 | 175 | 726 | 1110 | 0 | 0 | 0 | 0 | 0 | 0 | 0 | 0 | 0 | 28 | 0 | 43.08923 | 4.652542
43 | 140 | 175 | 726 | 1110 | 0 | 0 | 0 | 210 | 0 | 0 | 39 | 0.5 | 30 | 28 | 0 | 45.25738 | 4.690678
44 | 210 | 175 | 726 | 1110 | 0 | 0 | 0 | 140 | 0 | 0 | 0 | 0 | 0 | 28 | 0 | 46.49631 | 4.766949
45 | 70 | 175 | 726 | 1110 | 0 | 0 | 0 | 280 | 0 | 0 | 117 | 0.5 | 30 | 28 | 0 | 34.41667 | 4.805085
46 | 280 | 175 | 726 | 1110 | 0 | 0 | 0 | 70 | 0 | 0 | 0 | 0 | 0 | 28 | 0 | 47.73525 | 4.881356
47 | 350 | 175 | 726 | 1110 | 0 | 0 | 0 | 0 | 0 | 0 | 39 | 0.5 | 30 | 28 | 0 | 46.49631 | 4.919492
48 | 140 | 175 | 726 | 1110 | 0 | 0 | 0 | 210 | 0 | 0 | 78 | 0.5 | 30 | 28 | 0 | 49.28392 | 5.148305
49 | 210 | 175 | 726 | 1110 | 0 | 0 | 0 | 140 | 0 | 0 | 39 | 0.5 | 30 | 28 | 0 | 50.21313 | 5.224576
50 | 280 | 175 | 726 | 1110 | 0 | 0 | 0 | 70 | 0 | 0 | 39 | 0.5 | 30 | 28 | 0 | 51.45207 | 5.377119
51 | 210 | 175 | 726 | 1110 | 0 | 0 | 0 | 140 | 0 | 0 | 78 | 0.5 | 30 | 28 | 0 | 52.07153 | 5.720339
52 | 350 | 175 | 726 | 1110 | 0 | 0 | 0 | 0 | 0 | 0 | 78 | 0.5 | 30 | 28 | 0 | 50.21313 | 5.758475
53 | 140 | 175 | 726 | 1110 | 0 | 0 | 0 | 210 | 0 | 0 | 117 | 0.5 | 30 | 28 | 0 | 51.45207 | 5.79661
54 | 280 | 175 | 726 | 1110 | 0 | 0 | 0 | 70 | 0 | 0 | 78 | 0.5 | 30 | 28 | 0 | 53.62021 | 6.101695
55 | 350 | 175 | 726 | 1110 | 0 | 0 | 0 | 0 | 0 | 0 | 117 | 0.5 | 30 | 28 | 0 | 53.00074 | 6.101695
56 | 210 | 175 | 726 | 1110 | 0 | 0 | 0 | 140 | 0 | 0 | 117 | 0.5 | 30 | 28 | 0 | 57.02729 | 6.483051
57 | 280 | 175 | 726 | 1110 | 0 | 0 | 0 | 70 | 0 | 0 | 117 | 0.5 | 30 | 28 | 0 | 58.57596 | 6.673729
58 | 462 | 165 | 643 | 813 | 0 | 0 | 0 | 0 | 66 | 132 | 0 | 0 | 0 | 28 | 0 | 96.3993275 | 10.1
59 | 462 | 165 | 643 | 813 | 0 | 0 | 0 | 0 | 66 | 132 | 39.25 | 0.5 | 30 | 28 | 0 | 99.55789 | 11.68
60 | 462 | 165 | 643 | 813 | 0 | 0 | 0 | 0 | 66 | 132 | 78.5 | 0.5 | 30 | 28 | 0 | 96.9046975 | 12.2
61 | 462 | 165 | 643 | 813 | 0 | 0 | 0 | 0 | 66 | 132 | 117.75 | 0.5 | 30 | 28 | 0 | 101.832055 | 13.73
62 | 462 | 165 | 643 | 813 | 0 | 0 | 0 | 0 | 66 | 132 | 39.25 | 0.5 | 30 | 56 | 0 | 115.8560725 | 11.71
63 | 462 | 165 | 643 | 813 | 0 | 0 | 0 | 0 | 66 | 132 | 0 | 0 | 0 | 56 | 0 | 96.778355 | 12.12
64 | 462 | 165 | 643 | 813 | 0 | 0 | 0 | 0 | 66 | 132 | 78.5 | 0.5 | 30 | 56 | 0 | 113.8345925 | 12.81
65 | 462 | 165 | 643 | 813 | 0 | 0 | 0 | 0 | 66 | 132 | 117.75 | 0.5 | 30 | 56 | 0 | 113.8345925 | 14.53
66 | 80 | 200 | 683 | 1068 | 0 | 0 | 0 | 320 | 0 | 0 | 0 | 0 | 0 | 90 | 0 | 42.42 | 4.13
67 | 160 | 200 | 683 | 1068 | 0 | 0 | 0 | 240 | 0 | 0 | 0 | 0 | 0 | 90 | 0 | 45.88 | 4.53
68 | 80 | 200 | 683 | 1068 | 0 | 0 | 0 | 320 | 0 | 0 | 39 | 0.5 | 30 | 90 | 0 | 42.66 | 4.71
69 | 160 | 200 | 683 | 1068 | 0 | 0 | 0 | 240 | 0 | 0 | 39 | 0.5 | 30 | 90 | 0 | 47.84 | 4.98
70 | 80 | 200 | 683 | 1068 | 0 | 0 | 0 | 320 | 0 | 0 | 78 | 0.5 | 30 | 90 | 0 | 43.88 | 5.13
71 | 400 | 200 | 683 | 1068 | 0 | 0 | 0 | 0 | 0 | 0 | 0 | 0 | 0 | 90 | 0 | 44.83 | 5.17
72 | 240 | 200 | 683 | 1068 | 0 | 0 | 0 | 160 | 0 | 0 | 0 | 0 | 0 | 90 | 0 | 50.91 | 5.25
73 | 160 | 200 | 683 | 1068 | 0 | 0 | 0 | 240 | 0 | 0 | 78 | 0.5 | 30 | 90 | 0 | 48.56 | 5.59
74 | 320 | 200 | 683 | 1068 | 0 | 0 | 0 | 80 | 0 | 0 | 0 | 0 | 0 | 90 | 0 | 50.73 | 5.64
75 | 400 | 200 | 683 | 1068 | 0 | 0 | 0 | 0 | 0 | 0 | 39 | 0.5 | 30 | 90 | 0 | 52.28 | 5.67
76 | 240 | 200 | 683 | 1068 | 0 | 0 | 0 | 160 | 0 | 0 | 39 | 0.5 | 30 | 90 | 0 | 55.58 | 5.85
77 | 80 | 200 | 683 | 1068 | 0 | 0 | 0 | 320 | 0 | 0 | 117 | 0.5 | 30 | 90 | 0 | 45.84 | 6.03
78 | 320 | 200 | 683 | 1068 | 0 | 0 | 0 | 80 | 0 | 0 | 39 | 0.5 | 30 | 90 | 0 | 57.13 | 6.27
79 | 400 | 200 | 683 | 1068 | 0 | 0 | 0 | 0 | 0 | 0 | 78 | 0.5 | 30 | 90 | 0 | 53.13 | 6.52
80 | 240 | 200 | 683 | 1068 | 0 | 0 | 0 | 160 | 0 | 0 | 78 | 0.5 | 30 | 90 | 0 | 59.02 | 6.53
81 | 160 | 200 | 683 | 1068 | 0 | 0 | 0 | 240 | 0 | 0 | 117 | 0.5 | 30 | 90 | 0 | 50.05 | 6.57
82 | 320 | 200 | 683 | 1068 | 0 | 0 | 0 | 80 | 0 | 0 | 78 | 0.5 | 30 | 90 | 0 | 59.52 | 6.82
83 | 400 | 200 | 683 | 1068 | 0 | 0 | 0 | 0 | 0 | 0 | 117 | 0.5 | 30 | 90 | 0 | 55.79 | 7.05
84 | 240 | 200 | 683 | 1068 | 0 | 0 | 0 | 160 | 0 | 0 | 117 | 0.5 | 30 | 90 | 0 | 61.45 | 7.42
85 | 320 | 200 | 683 | 1068 | 0 | 0 | 0 | 80 | 0 | 0 | 117 | 0.5 | 30 | 90 | 0 | 61.17 | 7.73
86 | 70 | 175 | 726 | 1110 | 0 | 0 | 0 | 280 | 0 | 0 | 0 | 0 | 0 | 90 | 0 | 29.77065 | 4.614407
87 | 70 | 175 | 726 | 1110 | 0 | 0 | 0 | 280 | 0 | 0 | 39 | 0.5 | 30 | 90 | 0 | 30.69985 | 4.995763
88 | 140 | 175 | 726 | 1110 | 0 | 0 | 0 | 210 | 0 | 0 | 0 | 0 | 0 | 90 | 0 | 47.42552 | 5.186441
89 | 70 | 175 | 726 | 1110 | 0 | 0 | 0 | 280 | 0 | 0 | 78 | 0.5 | 30 | 90 | 0 | 36.58481 | 5.529661
90 | 70 | 175 | 726 | 1110 | 0 | 0 | 0 | 280 | 0 | 0 | 117 | 0.5 | 30 | 90 | 0 | 39.06268 | 5.529661
91 | 140 | 175 | 726 | 1110 | 0 | 0 | 0 | 210 | 0 | 0 | 39 | 0.5 | 30 | 90 | 0 | 53.92994 | 5.644068
92 | 350 | 175 | 726 | 1110 | 0 | 0 | 0 | 0 | 0 | 0 | 0 | 0 | 0 | 90 | 0 | 49.28392 | 5.644068
93 | 210 | 175 | 726 | 1110 | 0 | 0 | 0 | 140 | 0 | 0 | 0 | 0 | 0 | 90 | 0 | 52.07153 | 5.758475
94 | 280 | 175 | 726 | 1110 | 0 | 0 | 0 | 70 | 0 | 0 | 0 | 0 | 0 | 90 | 0 | 53.31047 | 5.834746
95 | 350 | 175 | 726 | 1110 | 0 | 0 | 0 | 0 | 0 | 0 | 39 | 0.5 | 30 | 90 | 0 | 51.45207 | 5.949153
96 | 140 | 175 | 726 | 1110 | 0 | 0 | 0 | 210 | 0 | 0 | 78 | 0.5 | 30 | 90 | 0 | 52.07153 | 6.139831
97 | 210 | 175 | 726 | 1110 | 0 | 0 | 0 | 140 | 0 | 0 | 39 | 0.5 | 30 | 90 | 0 | 55.78835 | 6.216102
98 | 140 | 175 | 726 | 1110 | 0 | 0 | 0 | 210 | 0 | 0 | 117 | 0.5 | 30 | 90 | 0 | 54.23968 | 6.40678
99 | 280 | 175 | 726 | 1110 | 0 | 0 | 0 | 70 | 0 | 0 | 39 | 0.5 | 30 | 90 | 0 | 57.33702 | 6.40678
100 | 350 | 175 | 726 | 1110 | 0 | 0 | 0 | 0 | 0 | 0 | 78 | 0.5 | 30 | 90 | 0 | 55.16888 | 6.521186
101 | 210 | 175 | 726 | 1110 | 0 | 0 | 0 | 140 | 0 | 0 | 78 | 0.5 | 30 | 90 | 0 | 56.71755 | 6.75
102 | 350 | 175 | 726 | 1110 | 0 | 0 | 0 | 0 | 0 | 0 | 117 | 0.5 | 30 | 90 | 0 | 57.33702 | 6.940678
103 | 280 | 175 | 726 | 1110 | 0 | 0 | 0 | 70 | 0 | 0 | 78 | 0.5 | 30 | 90 | 0 | 58.57596 | 7.055085
104 | 210 | 175 | 726 | 1110 | 0 | 0 | 0 | 140 | 0 | 0 | 117 | 0.5 | 30 | 90 | 0 | 60.43437 | 7.283898
105 | 280 | 175 | 726 | 1110 | 0 | 0 | 0 | 70 | 0 | 0 | 117 | 0.5 | 30 | 90 | 0 | 63.53171 | 7.474576
106 | 462 | 165 | 643 | 813 | 0 | 0 | 0 | 0 | 66 | 132 | 39.25 | 0.5 | 30 | 91 | 0 | 121.79417 | 13.2
107 | 462 | 165 | 643 | 813 | 0 | 0 | 0 | 0 | 66 | 132 | 78.5 | 0.5 | 30 | 91 | 0 | 122.9312525 | 13.97
108 | 462 | 165 | 643 | 813 | 0 | 0 | 0 | 0 | 66 | 132 | 0 | 0 | 0 | 91 | 0 | 121.4151425 | 14.62
109 | 462 | 165 | 643 | 813 | 0 | 0 | 0 | 0 | 66 | 132 | 117.75 | 0.5 | 30 | 91 | 0 | 128.4903225 | 17.23
110 | 80 | 200 | 683 | 1068 | 0 | 0 | 0 | 320 | 0 | 0 | 0 | 0 | 0 | 180 | 0 | 44.42 | 4.39
111 | 80 | 200 | 683 | 1068 | 0 | 0 | 0 | 320 | 0 | 0 | 39 | 0.5 | 30 | 180 | 0 | 44.54 | 5.08
112 | 160 | 200 | 683 | 1068 | 0 | 0 | 0 | 240 | 0 | 0 | 0 | 0 | 0 | 180 | 0 | 48.29 | 5.28
113 | 400 | 200 | 683 | 1068 | 0 | 0 | 0 | 0 | 0 | 0 | 0 | 0 | 0 | 180 | 0 | 46.76 | 5.34
114 | 160 | 200 | 683 | 1068 | 0 | 0 | 0 | 240 | 0 | 0 | 39 | 0.5 | 30 | 180 | 0 | 49.82 | 5.47
115 | 240 | 200 | 683 | 1068 | 0 | 0 | 0 | 160 | 0 | 0 | 0 | 0 | 0 | 180 | 0 | 52.68 | 5.63
116 | 80 | 200 | 683 | 1068 | 0 | 0 | 0 | 320 | 0 | 0 | 78 | 0.5 | 30 | 180 | 0 | 47.62 | 5.68
117 | 400 | 200 | 683 | 1068 | 0 | 0 | 0 | 0 | 0 | 0 | 39 | 0.5 | 30 | 180 | 0 | 55.67 | 5.92
118 | 320 | 200 | 683 | 1068 | 0 | 0 | 0 | 80 | 0 | 0 | 0 | 0 | 0 | 180 | 0 | 52.29 | 5.96
119 | 160 | 200 | 683 | 1068 | 0 | 0 | 0 | 240 | 0 | 0 | 78 | 0.5 | 30 | 180 | 0 | 51.26 | 6.15
120 | 240 | 200 | 683 | 1068 | 0 | 0 | 0 | 160 | 0 | 0 | 39 | 0.5 | 30 | 180 | 0 | 58.29 | 6.28
121 | 400 | 200 | 683 | 1068 | 0 | 0 | 0 | 0 | 0 | 0 | 78 | 0.5 | 30 | 180 | 0 | 56.33 | 6.49
122 | 80 | 200 | 683 | 1068 | 0 | 0 | 0 | 320 | 0 | 0 | 117 | 0.5 | 30 | 180 | 0 | 48.78 | 6.51
123 | 320 | 200 | 683 | 1068 | 0 | 0 | 0 | 80 | 0 | 0 | 39 | 0.5 | 30 | 180 | 0 | 60.41 | 6.52
124 | 240 | 200 | 683 | 1068 | 0 | 0 | 0 | 160 | 0 | 0 | 78 | 0.5 | 30 | 180 | 0 | 63.01 | 7.03
125 | 160 | 200 | 683 | 1068 | 0 | 0 | 0 | 240 | 0 | 0 | 117 | 0.5 | 30 | 180 | 0 | 53.69 | 7.07
126 | 320 | 200 | 683 | 1068 | 0 | 0 | 0 | 80 | 0 | 0 | 78 | 0.5 | 30 | 180 | 0 | 61.17 | 7.21
127 | 400 | 200 | 683 | 1068 | 0 | 0 | 0 | 0 | 0 | 0 | 117 | 0.5 | 30 | 180 | 0 | 58.17 | 7.43
128 | 240 | 200 | 683 | 1068 | 0 | 0 | 0 | 160 | 0 | 0 | 117 | 0.5 | 30 | 180 | 0 | 65.43 | 7.84
129 | 320 | 200 | 683 | 1068 | 0 | 0 | 0 | 80 | 0 | 0 | 117 | 0.5 | 30 | 180 | 0 | 64.01 | 8.17
130 | 70 | 175 | 726 | 1110 | 0 | 0 | 0 | 280 | 0 | 0 | 0 | 0 | 0 | 180 | 0 | 32.24853 | 5.491525
131 | 70 | 175 | 726 | 1110 | 0 | 0 | 0 | 280 | 0 | 0 | 39 | 0.5 | 30 | 180 | 0 | 34.41667 | 5.682203
132 | 70 | 175 | 726 | 1110 | 0 | 0 | 0 | 280 | 0 | 0 | 78 | 0.5 | 30 | 180 | 0 | 39.68215 | 6.063559
133 | 140 | 175 | 726 | 1110 | 0 | 0 | 0 | 210 | 0 | 0 | 0 | 0 | 0 | 180 | 0 | 48.97419 | 6.063559
134 | 70 | 175 | 726 | 1110 | 0 | 0 | 0 | 280 | 0 | 0 | 117 | 0.5 | 30 | 180 | 0 | 42.16003 | 6.177966
135 | 140 | 175 | 726 | 1110 | 0 | 0 | 0 | 210 | 0 | 0 | 39 | 0.5 | 30 | 180 | 0 | 55.16888 | 6.292373
136 | 350 | 175 | 726 | 1110 | 0 | 0 | 0 | 0 | 0 | 0 | 0 | 0 | 0 | 180 | 0 | 51.45207 | 6.521186
137 | 210 | 175 | 726 | 1110 | 0 | 0 | 0 | 140 | 0 | 0 | 0 | 0 | 0 | 180 | 0 | 54.23968 | 6.597458
138 | 140 | 175 | 726 | 1110 | 0 | 0 | 0 | 210 | 0 | 0 | 78 | 0.5 | 30 | 180 | 0 | 55.16888 | 6.711864
139 | 280 | 175 | 726 | 1110 | 0 | 0 | 0 | 70 | 0 | 0 | 0 | 0 | 0 | 180 | 0 | 55.78835 | 6.75
140 | 350 | 175 | 726 | 1110 | 0 | 0 | 0 | 0 | 0 | 0 | 39 | 0.5 | 30 | 180 | 0 | 53.00074 | 6.826271
141 | 140 | 175 | 726 | 1110 | 0 | 0 | 0 | 210 | 0 | 0 | 117 | 0.5 | 30 | 180 | 0 | 57.33702 | 6.940678
142 | 210 | 175 | 726 | 1110 | 0 | 0 | 0 | 140 | 0 | 0 | 39 | 0.5 | 30 | 180 | 0 | 57.33702 | 7.055085
143 | 280 | 175 | 726 | 1110 | 0 | 0 | 0 | 70 | 0 | 0 | 39 | 0.5 | 30 | 180 | 0 | 58.88569 | 7.245763
144 | 350 | 175 | 726 | 1110 | 0 | 0 | 0 | 0 | 0 | 0 | 78 | 0.5 | 30 | 180 | 0 | 57.64676 | 7.474576
145 | 210 | 175 | 726 | 1110 | 0 | 0 | 0 | 140 | 0 | 0 | 78 | 0.5 | 30 | 180 | 0 | 58.26622 | 7.550847
146 | 350 | 175 | 726 | 1110 | 0 | 0 | 0 | 0 | 0 | 0 | 117 | 0.5 | 30 | 180 | 0 | 58.57596 | 7.817797
147 | 280 | 175 | 726 | 1110 | 0 | 0 | 0 | 70 | 0 | 0 | 78 | 0.5 | 30 | 180 | 0 | 60.7441 | 7.970339
148 | 210 | 175 | 726 | 1110 | 0 | 0 | 0 | 140 | 0 | 0 | 117 | 0.5 | 30 | 180 | 0 | 62.60251 | 8.161017
149 | 280 | 175 | 726 | 1110 | 0 | 0 | 0 | 70 | 0 | 0 | 117 | 0.5 | 30 | 180 | 0 | 66.00959 | 8.313559
150 | 340 | 203 | 737 | 977 | 0.4 | 0 | 0 | 0 | 0 | 0 | 0 | 0 | 0 | 7 | 0 | 31.47856 | 5.684211
151 | 340 | 203 | 737 | 977 | 0.4 | 0 | 0 | 0 | 0 | 0 | 0 | 0 | 0 | 28 | 0 | 40.2226 | 6.090226
152 | 340 | 203 | 737 | 977 | 0.4 | 0 | 0 | 0 | 0 | 0 | 0 | 0 | 0 | 56 | 0 | 44.71953 | 6.428571
153 | 340 | 203 | 737 | 977 | 0.4 | 0 | 0 | 0 | 0 | 0 | 0 | 0 | 0 | 91 | 0 | 46.21851 | 6.766917
154 | 340 | 203 | 737 | 977 | 0.4 | 0 | 0 | 0 | 0 | 0 | 0 | 0 | 0 | 365 | 0 | 51.9646 | 8.458647
155 | 350 | 157.5 | 798 | 1078 | 0.42 | 0 | 0 | 0 | 0 | 0 | 39.25 | 0.62 | 40 | 28 | 0 | 76.6898975 | 4.51
156 | 350 | 157.5 | 798 | 1078 | 0.42 | 0 | 0 | 0 | 0 | 0 | 78.5 | 0.62 | 40 | 28 | 0 | 80.9855425 | 5.41
157 | 350 | 157.5 | 798 | 1078 | 0.42 | 0 | 0 | 0 | 0 | 0 | 39.25 | 0.62 | 50 | 28 | 0 | 70.499115 | 5.43
158 | 350 | 157.5 | 798 | 1078 | 0.42 | 0 | 0 | 0 | 0 | 0 | 39.25 | 0.75 | 60 | 28 | 0 | 74.4157325 | 5.93
159 | 350 | 157.5 | 798 | 1078 | 0.42 | 0 | 0 | 0 | 0 | 0 | 78.5 | 0.62 | 50 | 28 | 0 | 78.7113775 | 7.31
160 | 350 | 157.5 | 798 | 1078 | 0.42 | 0 | 0 | 0 | 0 | 0 | 78.5 | 0.75 | 60 | 28 | 0 | 75.4264725 | 9.2
161 | 350 | 157.5 | 798 | 1078 | 0.42 | 0 | 0 | 0 | 0 | 0 | 117.75 | 0.75 | 60 | 28 | 0 | 83.638735 | 9.6
162 | 350 | 157.5 | 798 | 1078 | 0.42 | 0 | 0 | 0 | 0 | 0 | 117.75 | 0.62 | 40 | 28 | 0 | 78.7113775 | 9.75
163 | 350 | 157.5 | 798 | 1078 | 0.42 | 0 | 0 | 0 | 0 | 0 | 117.75 | 0.62 | 50 | 28 | 0 | 81.111885 | 9.93
164 | 450 | 157.5 | 715.5 | 1053 | 0.675 | 0 | 0 | 0 | 0 | 0 | 0 | 0 | 0 | 28 | 0 | 66.20347 | 4.35
165 | 450 | 157.5 | 715.5 | 1053 | 0.675 | 0 | 0 | 0 | 0 | 0 | 39.25 | 0.62 | 40 | 28 | 0 | 87.681695 | 6.03
166 | 450 | 157.5 | 715.5 | 1053 | 0.675 | 0 | 0 | 0 | 0 | 0 | 39.25 | 0.75 | 60 | 28 | 0 | 85.9129 | 6.29
167 | 450 | 157.5 | 715.5 | 1053 | 0.675 | 0 | 0 | 0 | 0 | 0 | 39.25 | 0.62 | 50 | 28 | 0 | 93.240765 | 6.48
168 | 450 | 157.5 | 715.5 | 1053 | 0.675 | 0 | 0 | 0 | 0 | 0 | 78.5 | 0.62 | 50 | 28 | 0 | 96.52567 | 8.45
169 | 450 | 157.5 | 715.5 | 1053 | 0.675 | 0 | 0 | 0 | 0 | 0 | 78.5 | 0.75 | 60 | 28 | 0 | 89.197805 | 9.03
170 | 450 | 157.5 | 715.5 | 1053 | 0.675 | 0 | 0 | 0 | 0 | 0 | 117.75 | 0.62 | 50 | 28 | 0 | 97.6627525 | 9.12
171 | 450 | 157.5 | 715.5 | 1053 | 0.675 | 0 | 0 | 0 | 0 | 0 | 78.5 | 0.62 | 40 | 28 | 0 | 91.3456275 | 9.6
172 | 450 | 157.5 | 715.5 | 1053 | 0.675 | 0 | 0 | 0 | 0 | 0 | 117.75 | 0.62 | 40 | 28 | 0 | 95.8939575 | 10.75
173 | 450 | 157.5 | 715.5 | 1053 | 0.675 | 0 | 0 | 0 | 0 | 0 | 117.75 | 0.75 | 60 | 28 | 0 | 99.305205 | 11.16
174 | 361.83 | 191.58 | 616.22 | 1179.36 | 0.6804 | 0 | 17.2 | 0 | 0 | 32.5 | 0 | 0 | 0 | 28 | 0 | 38.3456 | 5.181442
175 | 394 | 233 | 852 | 982 | 0.79 | 0 | 0 | 0 | 0 | 0 | 118 | 0.75 | 60 | 28 | 0 | 31.26 | 5.63
176 | 394 | 233 | 852 | 982 | 0.79 | 0 | 0 | 0 | 0 | 0 | 118 | 0.55 | 35 | 28 | 0 | 34.386 | 6.51
177 | 270 | 190 | 745 | 985 | 0.8 | 0 | 0 | 0 | 0 | 70 | 0 | 0 | 0 | 7 | 0 | 28.73043 | 5.345865
178 | 270 | 190 | 745 | 985 | 0.8 | 0 | 0 | 0 | 0 | 70 | 0 | 0 | 0 | 28 | 0 | 43.47039 | 6.428571
179 | 270 | 190 | 745 | 985 | 0.8 | 0 | 0 | 0 | 0 | 70 | 0 | 0 | 0 | 56 | 0 | 52.21443 | 7.172932
180 | 270 | 190 | 745 | 985 | 0.8 | 0 | 0 | 0 | 0 | 70 | 0 | 0 | 0 | 91 | 0 | 55.96188 | 7.409774
181 | 270 | 190 | 745 | 985 | 0.8 | 0 | 0 | 0 | 0 | 70 | 0 | 0 | 0 | 365 | 0 | 60.45881 | 9.304511
182 | 340.54 | 191.58 | 616.22 | 1179.36 | 1.0236 | 0 | 35.36 | 0 | 0 | 32.5 | 0 | 0 | 0 | 28 | 0 | 48.84896 | 5.686597
183 | 350 | 157.5 | 975.3 | 918.5 | 1.225 | 0 | 0 | 0 | 0 | 0 | 0 | 0 | 0 | 28 | 0 | 30.8 | 3.96
184 | 319.26 | 191.58 | 616.22 | 1179.36 | 1.3668 | 0 | 53.04 | 0 | 0 | 32.5 | 0 | 0 | 0 | 28 | 0 | 42.34688 | 5.397937
185 | 550 | 137.5 | 682 | 1050.5 | 1.375 | 0 | 0 | 0 | 0 | 0 | 0 | 0 | 0 | 28 | 0 | 77.9533225 | 4.89
186 | 550 | 137.5 | 682 | 1050.5 | 1.375 | 0 | 0 | 0 | 0 | 0 | 0 | 0 | 0 | 28 | 0 | 108.0228375 | 5.47
187 | 550 | 137.5 | 682 | 1050.5 | 1.375 | 0 | 0 | 0 | 0 | 0 | 39.25 | 0.62 | 40 | 28 | 0 | 110.928715 | 5.6
188 | 550 | 137.5 | 682 | 1050.5 | 1.375 | 0 | 0 | 0 | 0 | 0 | 39.25 | 0.62 | 50 | 28 | 0 | 109.917975 | 6.53
189 | 550 | 137.5 | 682 | 1050.5 | 1.375 | 0 | 0 | 0 | 0 | 0 | 39.25 | 0.75 | 60 | 28 | 0 | 109.412605 | 6.8
190 | 550 | 137.5 | 682 | 1050.5 | 1.375 | 0 | 0 | 0 | 0 | 0 | 78.5 | 0.62 | 40 | 28 | 0 | 114.0872775 | 8.67
191 | 550 | 137.5 | 682 | 1050.5 | 1.375 | 0 | 0 | 0 | 0 | 0 | 78.5 | 0.62 | 50 | 28 | 0 | 114.5926475 | 8.8
192 | 550 | 137.5 | 682 | 1050.5 | 1.375 | 0 | 0 | 0 | 0 | 0 | 78.5 | 0.75 | 60 | 28 | 0 | 115.72973 | 9.33
193 | 550 | 137.5 | 682 | 1050.5 | 1.375 | 0 | 0 | 0 | 0 | 0 | 117.75 | 0.62 | 40 | 28 | 0 | 117.1194975 | 12.27
194 | 550 | 137.5 | 682 | 1050.5 | 1.375 | 0 | 0 | 0 | 0 | 0 | 117.75 | 0.62 | 50 | 28 | 0 | 117.498525 | 13.33
195 | 550 | 137.5 | 682 | 1050.5 | 1.375 | 0 | 0 | 0 | 0 | 0 | 117.75 | 0.75 | 60 | 28 | 0 | 118.509265 | 13.6
196 | 270 | 190 | 745 | 985 | 1.5 | 0 | 0 | 0 | 0 | 70 | 0 | 0 | 0 | 7 | 0 | 29.65724 | 5.002725
197 | 270 | 190 | 745 | 985 | 1.5 | 0 | 0 | 0 | 0 | 70 | 0 | 0 | 0 | 28 | 0 | 43.7544 | 5.166213
198 | 270 | 190 | 745 | 985 | 1.5 | 0 | 0 | 0 | 0 | 70 | 0 | 0 | 0 | 56 | 0 | 53.59582 | 5.46049
199 | 270 | 190 | 745 | 985 | 1.5 | 0 | 0 | 0 | 0 | 70 | 0 | 0 | 0 | 91 | 0 | 55.19172 | 6.702997
200 | 270 | 190 | 745 | 985 | 1.5 | 0 | 0 | 0 | 0 | 70 | 0 | 0 | 0 | 365 | 0 | 58.11755 | 8.174387
201 | 400 | 140 | 979.8 | 922.8 | 1.6 | 0 | 0 | 0 | 0 | 0 | 0 | 0 | 0 | 28 | 0 | 37.1 | 4.91
202 | 205 | 165 | 750 | 1015 | 1.7 | 0 | 0 | 0 | 0 | 135 | 0 | 0 | 0 | 7 | 0 | 29.72975 | 4.906015
203 | 205 | 165 | 750 | 1015 | 1.7 | 0 | 0 | 0 | 0 | 135 | 0 | 0 | 0 | 28 | 0 | 50.96528 | 5.31203
204 | 205 | 165 | 750 | 1015 | 1.7 | 0 | 0 | 0 | 0 | 135 | 0 | 0 | 0 | 56 | 0 | 55.96188 | 6.902256
205 | 205 | 165 | 750 | 1015 | 1.7 | 0 | 0 | 0 | 0 | 135 | 0 | 0 | 0 | 91 | 0 | 66.2049 | 7.409774
206 | 205 | 165 | 750 | 1015 | 1.7 | 0 | 0 | 0 | 0 | 135 | 0 | 0 | 0 | 365 | 0 | 81.94418 | 9.203008
207 | 297.98 | 191.58 | 616.22 | 1179.36 | 1.7112 | 0 | 70.72 | 0 | 0 | 32.5 | 0 | 0 | 0 | 28 | 0 | 39.84608 | 5.109277
208 | 350 | 157.5 | 975.3 | 918.5 | 1.855 | 0 | 0 | 0 | 0 | 0 | 23.5 | 0.8 | 50 | 28 | 0 | 37.93 | 4.3
209 | 276.69 | 191.58 | 616.22 | 1179.36 | 1.884 | 0 | 88.4 | 0 | 0 | 32.5 | 0 | 0 | 0 | 28 | 0 | 39.34592 | 4.748453
210 | 370 | 170 | 673 | 1150 | 2 | 0 | 0 | 0 | 0 | 0 | 0 | 0 | 0 | 28 | 0 | 47.2026 | 3.5
211 | 370 | 170 | 673 | 1150 | 2 | 0 | 0 | 0 | 0 | 0 | 39.25 | 0.75 | 60 | 28 | 0 | 49.7034 | 3.92
212 | 370 | 170 | 673 | 1150 | 2 | 0 | 0 | 0 | 0 | 0 | 78.5 | 0.75 | 60 | 28 | 0 | 54.184 | 4.86
213 | 370 | 170 | 673 | 1150 | 2 | 0 | 0 | 0 | 0 | 0 | 59.66 | 0.75 | 60 | 28 | 0 | 54.2882 | 4.93
214 | 450 | 198 | 745 | 1015 | 2.2 | 0 | 0 | 0 | 0 | 0 | 0 | 0 | 0 | 3 | 0 | 49.95454 | 5.504487
215 | 450 | 198 | 745 | 1015 | 2.2 | 0 | 0 | 0 | 0 | 0 | 0 | 0 | 0 | 28 | 0 | 76.05844 | 7.119872
216 | 450 | 198 | 745 | 1015 | 2.2 | 0 | 0 | 0 | 0 | 0 | 0 | 0 | 0 | 56 | 0 | 81.90259 | 7.58141
217 | 315 | 198 | 745 | 1015 | 2.3 | 0 | 0 | 119.4 | 0 | 0 | 0 | 0 | 0 | 3 | 0 | 40.21428 | 4.619872
218 | 315 | 198 | 745 | 1015 | 2.3 | 0 | 0 | 119.4 | 0 | 0 | 0 | 0 | 0 | 28 | 0 | 73.33117 | 7.850641
219 | 315 | 198 | 745 | 1015 | 2.3 | 0 | 0 | 119.4 | 0 | 0 | 0 | 0 | 0 | 56 | 0 | 78.3961 | 8.504487
220 | 400 | 190 | 906 | 497 | 2.52 | 152 | 0 | 0 | 8 | 0 | 0 | 0 | 0 | 28 | 1 | 72.1064 | 4.65
221 | 400 | 190 | 906 | 497 | 2.52 | 152 | 0 | 0 | 8 | 0 | 27.48 | 0.5 | 30 | 28 | 1 | 64.7082 | 4.71
222 | 400 | 190 | 906 | 497 | 2.52 | 152 | 0 | 0 | 8 | 0 | 27.48 | 0.625 | 50 | 28 | 1 | 65.2292 | 4.76
223 | 400 | 190 | 906 | 497 | 2.52 | 152 | 0 | 0 | 8 | 0 | 35.33 | 0.5 | 30 | 28 | 1 | 57.4142 | 5.32
224 | 400 | 190 | 906 | 497 | 2.52 | 152 | 0 | 0 | 8 | 0 | 35.33 | 0.625 | 50 | 28 | 1 | 67.5216 | 5.54
225 | 400 | 190 | 906 | 497 | 2.52 | 152 | 0 | 0 | 8 | 0 | 43.18 | 0.5 | 30 | 28 | 1 | 54.705 | 5.58
226 | 400 | 190 | 906 | 497 | 2.52 | 152 | 0 | 0 | 8 | 0 | 43.18 | 0.625 | 50 | 28 | 1 | 65.646 | 6.26
227 | 500 | 225 | 916 | 546 | 2.6 | 110 | 0 | 0 | 0 | 0 | 0 | 0 | 0 | 28 | 1 | 27.8214 | 3.3
228 | 500 | 225 | 900 | 565 | 2.6 | 110 | 0 | 0 | 0 | 0 | 0 | 0 | 0 | 28 | 1 | 30.6348 | 3.5
229 | 205 | 165 | 750 | 1015 | 2.7 | 0 | 0 | 0 | 0 | 135 | 0 | 0 | 0 | 7 | 0 | 26.19944 | 4.152589
230 | 205 | 165 | 750 | 1015 | 2.7 | 0 | 0 | 0 | 0 | 135 | 0 | 0 | 0 | 28 | 0 | 44.02039 | 5.983651
231 | 500 | 225 | 916 | 546 | 2.7 | 110 | 0 | 0 | 0 | 0 | 30 | 0.8 | 50 | 28 | 1 | 27.4046 | 3.4
232 | 205 | 165 | 750 | 1015 | 2.7 | 0 | 0 | 0 | 0 | 135 | 0 | 0 | 0 | 56 | 0 | 54.39377 | 6.179837
233 | 205 | 165 | 750 | 1015 | 2.7 | 0 | 0 | 0 | 0 | 135 | 0 | 0 | 0 | 91 | 0 | 62.63928 | 6.53951
234 | 205 | 165 | 750 | 1015 | 2.7 | 0 | 0 | 0 | 0 | 135 | 0 | 0 | 0 | 365 | 0 | 74.60857 | 7.945504
235 | 170 | 135 | 765 | 1060 | 2.8 | 0 | 0 | 0 | 0 | 170 | 0 | 0 | 0 | 7 | 0 | 29.97958 | 4.330827
236 | 170 | 135 | 765 | 1060 | 2.8 | 0 | 0 | 0 | 0 | 170 | 0 | 0 | 0 | 28 | 0 | 49.4663 | 5.616541
237 | 500 | 225 | 916 | 546 | 2.8 | 110 | 0 | 0 | 0 | 0 | 50 | 0.8 | 50 | 28 | 1 | 24.9038 | 3.6
238 | 500 | 225 | 900 | 565 | 2.8 | 110 | 0 | 0 | 0 | 0 | 30 | 0.8 | 50 | 28 | 1 | 28.655 | 3.7
239 | 500 | 225 | 900 | 565 | 2.8 | 110 | 0 | 0 | 0 | 0 | 50 | 0.8 | 50 | 28 | 1 | 27.8214 | 4
240 | 170 | 135 | 765 | 1060 | 2.8 | 0 | 0 | 0 | 0 | 170 | 0 | 0 | 0 | 56 | 0 | 59.45949 | 6.969925
241 | 170 | 135 | 765 | 1060 | 2.8 | 0 | 0 | 0 | 0 | 170 | 0 | 0 | 0 | 91 | 0 | 71.70115 | 7.206767
242 | 170 | 135 | 765 | 1060 | 2.8 | 0 | 0 | 0 | 0 | 170 | 0 | 0 | 0 | 365 | 0 | 84.44247 | 8.255639
243 | 500 | 225 | 916 | 546 | 2.9 | 110 | 0 | 0 | 0 | 0 | 80 | 0.8 | 50 | 28 | 1 | 24.487 | 4.2
244 | 500 | 225 | 900 | 565 | 3 | 110 | 0 | 0 | 0 | 0 | 80 | 0.8 | 50 | 28 | 1 | 24.9038 | 4.3
245 | 400 | 140 | 979.8 | 922.8 | 3.2 | 0 | 0 | 0 | 0 | 0 | 23.5 | 0.8 | 50 | 28 | 0 | 45.36 | 5.31
246 | 450 | 202 | 965 | 576 | 3.2 | 115 | 0 | 0 | 0 | 0 | 0 | 0 | 0 | 28 | 1 | 30.4264 | 3.5
247 | 450 | 202 | 945 | 594 | 3.2 | 115 | 0 | 0 | 0 | 0 | 0 | 0 | 0 | 28 | 1 | 32.302 | 3.8
248 | 135 | 125 | 755 | 1090 | 3.3 | 0 | 0 | 0 | 0 | 205 | 0 | 0 | 0 | 7 | 0 | 23.73383 | 3.992481
249 | 135 | 125 | 755 | 1090 | 3.3 | 0 | 0 | 0 | 0 | 205 | 0 | 0 | 0 | 28 | 0 | 45.21919 | 5.142857
250 | 450 | 202 | 965 | 576 | 3.3 | 115 | 0 | 0 | 0 | 0 | 30 | 0.8 | 50 | 28 | 1 | 29.4886 | 3.7
251 | 135 | 125 | 755 | 1090 | 3.3 | 0 | 0 | 0 | 0 | 205 | 0 | 0 | 0 | 56 | 0 | 52.46426 | 7.139098
252 | 135 | 125 | 755 | 1090 | 3.3 | 0 | 0 | 0 | 0 | 205 | 0 | 0 | 0 | 91 | 0 | 66.45473 | 7.308271
253 | 135 | 125 | 755 | 1090 | 3.3 | 0 | 0 | 0 | 0 | 205 | 0 | 0 | 0 | 365 | 0 | 84.94213 | 9.473684
254 | 450 | 202 | 945 | 594 | 3.4 | 115 | 0 | 0 | 0 | 0 | 30 | 0.8 | 50 | 28 | 1 | 30.4264 | 4
255 | 500 | 142 | 674 | 1100 | 3.5 | 0 | 0 | 0 | 0 | 0 | 0 | 0 | 0 | 28 | 0 | 75.024 | 6
256 | 500 | 142 | 674 | 1100 | 3.5 | 0 | 0 | 0 | 0 | 0 | 39.25 | 0.75 | 60 | 28 | 0 | 79.5046 | 6.7
257 | 500 | 142 | 674 | 1100 | 3.5 | 0 | 0 | 0 | 0 | 0 | 78.5 | 0.75 | 60 | 28 | 0 | 81.1718 | 9
258 | 500 | 142 | 674 | 1100 | 3.5 | 0 | 0 | 0 | 0 | 0 | 59.66 | 0.75 | 60 | 28 | 0 | 79.4004 | 10.1
259 | 450 | 202 | 965 | 576 | 3.5 | 115 | 0 | 0 | 0 | 0 | 50 | 0.8 | 50 | 28 | 1 | 27.3004 | 3.9
260 | 450 | 202 | 965 | 576 | 3.5 | 115 | 0 | 0 | 0 | 0 | 80 | 0.8 | 50 | 28 | 1 | 24.9038 | 4.4
261 | 450 | 202 | 945 | 594 | 3.5 | 115 | 0 | 0 | 0 | 0 | 50 | 0.8 | 50 | 28 | 1 | 28.8634 | 4.1
262 | 450 | 202 | 945 | 594 | 3.5 | 115 | 0 | 0 | 0 | 0 | 80 | 0.8 | 50 | 28 | 1 | 25.7374 | 4.6
263 | 360 | 144 | 629 | 1223 | 3.6 | 0 | 0 | 0 | 0 | 0 | 0 | 0 | 0 | 28 | 0 | 40.5338 | 4.08
264 | 360 | 144 | 629 | 1223 | 3.6 | 0 | 0 | 0 | 0 | 0 | 19.625 | 0.6 | 30 | 28 | 0 | 42.54486 | 4.32
265 | 360 | 144 | 629 | 1223 | 3.6 | 0 | 0 | 0 | 0 | 0 | 39.25 | 0.6 | 30 | 28 | 0 | 48.69266 | 5.2
266 | 360 | 144 | 629 | 1223 | 3.6 | 0 | 0 | 0 | 0 | 0 | 58.875 | 0.6 | 30 | 28 | 0 | 52.75646 | 5.68
267 | 400 | 180 | 1014 | 606 | 3.6 | 120 | 0 | 0 | 0 | 0 | 0 | 0 | 0 | 28 | 1 | 31.6768 | 3.6
268 | 350 | 157.5 | 975.3 | 918.5 | 3.675 | 0 | 0 | 0 | 0 | 0 | 47.1 | 0.8 | 50 | 28 | 0 | 41.29 | 5.85
269 | 350 | 157.5 | 975.3 | 918.5 | 3.675 | 0 | 0 | 0 | 0 | 0 | 70.6 | 0.8 | 50 | 28 | 0 | 45.51 | 6.78
270 | 400 | 180 | 1014 | 606 | 3.7 | 120 | 0 | 0 | 0 | 0 | 30 | 0.8 | 50 | 28 | 1 | 30.8432 | 4
271 | 400 | 180 | 994 | 626 | 3.7 | 120 | 0 | 0 | 0 | 0 | 0 | 0 | 0 | 28 | 1 | 34.0734 | 4.2
272 | 400 | 180 | 1014 | 606 | 3.9 | 120 | 0 | 0 | 0 | 0 | 50 | 0.8 | 50 | 28 | 1 | 28.8634 | 4.1
273 | 400 | 180 | 994 | 626 | 3.9 | 120 | 0 | 0 | 0 | 0 | 30 | 0.8 | 50 | 28 | 1 | 32.823 | 4
274 | 400 | 180 | 994 | 626 | 3.9 | 120 | 0 | 0 | 0 | 0 | 50 | 0.8 | 50 | 28 | 1 | 31.1558 | 4.4
275 | 280 | 140 | 742 | 1114 | 4 | 0 | 0 | 0 | 0 | 120 | 0 | 0 | 0 | 7 | 0 | 53.142 | 4.85
276 | 280 | 140 | 737 | 1106 | 4 | 0 | 0 | 0 | 0 | 120 | 39.25 | 0.55 | 35 | 7 | 0 | 54.2882 | 5.24
277 | 280 | 140 | 740 | 1109 | 4 | 0 | 0 | 0 | 0 | 120 | 19.625 | 0.55 | 35 | 7 | 0 | 50.4328 | 5.31
278 | 280 | 140 | 732 | 1097 | 4 | 0 | 0 | 0 | 0 | 120 | 78.5 | 0.55 | 35 | 7 | 0 | 55.5386 | 5.51
279 | 340 | 140 | 750 | 1124 | 4 | 0 | 0 | 0 | 0 | 60 | 0 | 0 | 0 | 7 | 0 | 57.4142 | 6.28
280 | 280 | 140 | 726 | 1090 | 4 | 0 | 0 | 0 | 0 | 120 | 117.75 | 0.55 | 35 | 7 | 0 | 55.8512 | 6.35
281 | 340 | 140 | 739 | 1108 | 4 | 0 | 0 | 0 | 0 | 60 | 78.5 | 0.55 | 35 | 7 | 0 | 56.8932 | 6.39
282 | 340 | 140 | 747 | 1120 | 4 | 0 | 0 | 0 | 0 | 60 | 19.625 | 0.55 | 35 | 7 | 0 | 57.831 | 6.48
283 | 340 | 140 | 744 | 1116 | 4 | 0 | 0 | 0 | 0 | 60 | 39.25 | 0.55 | 35 | 7 | 0 | 57.7268 | 6.63
284 | 400 | 140 | 756 | 1135 | 4 | 0 | 0 | 0 | 0 | 0 | 0 | 0 | 0 | 7 | 0 | 67.1048 | 7.61
285 | 400 | 140 | 751 | 1127 | 4 | 0 | 0 | 0 | 0 | 0 | 39.25 | 0.55 | 35 | 7 | 0 | 68.251 | 7.65
286 | 400 | 140 | 754 | 1131 | 4 | 0 | 0 | 0 | 0 | 0 | 19.625 | 0.55 | 35 | 7 | 0 | 73.6694 | 7.7
287 | 340 | 140 | 734 | 1100 | 4 | 0 | 0 | 0 | 0 | 60 | 117.75 | 0.55 | 35 | 7 | 0 | 61.1654 | 8.16
288 | 400 | 140 | 746 | 1119 | 4 | 0 | 0 | 0 | 0 | 0 | 78.5 | 0.55 | 35 | 7 | 0 | 65.646 | 8.18
289 | 400 | 140 | 740 | 1111 | 4 | 0 | 0 | 0 | 0 | 0 | 117.75 | 0.55 | 35 | 7 | 0 | 69.5014 | 9.86
290 | 280 | 140 | 742 | 1114 | 4 | 0 | 0 | 0 | 0 | 120 | 0 | 0 | 0 | 28 | 0 | 66.2712 | 5.89
291 | 280 | 140 | 740 | 1109 | 4 | 0 | 0 | 0 | 0 | 120 | 19.625 | 0.55 | 35 | 28 | 0 | 64.3956 | 6.08
292 | 280 | 140 | 732 | 1097 | 4 | 0 | 0 | 0 | 0 | 120 | 78.5 | 0.55 | 35 | 28 | 0 | 67.73 | 6.45
293 | 280 | 140 | 737 | 1106 | 4 | 0 | 0 | 0 | 0 | 120 | 39.25 | 0.55 | 35 | 28 | 0 | 67.1048 | 6.53
294 | 340 | 140 | 750 | 1124 | 4 | 0 | 0 | 0 | 0 | 60 | 0 | 0 | 0 | 28 | 0 | 70.6476 | 6.71
295 | 340 | 140 | 747 | 1120 | 4 | 0 | 0 | 0 | 0 | 60 | 19.625 | 0.55 | 35 | 28 | 0 | 72.3148 | 6.76
296 | 340 | 140 | 744 | 1116 | 4 | 0 | 0 | 0 | 0 | 60 | 39.25 | 0.55 | 35 | 28 | 0 | 71.1686 | 6.96
297 | 400 | 140 | 751 | 1127 | 4 | 0 | 0 | 0 | 0 | 0 | 39.25 | 0.55 | 35 | 28 | 0 | 81.4844 | 7.37
298 | 400 | 140 | 754 | 1131 | 4 | 0 | 0 | 0 | 0 | 0 | 19.625 | 0.55 | 35 | 28 | 0 | 82.7348 | 7.38
299 | 340 | 140 | 739 | 1108 | 4 | 0 | 0 | 0 | 0 | 60 | 78.5 | 0.55 | 35 | 28 | 0 | 74.7114 | 7.62
300 | 400 | 140 | 756 | 1135 | 4 | 0 | 0 | 0 | 0 | 0 | 0 | 0 | 0 | 28 | 0 | 80.3382 | 7.82
301 | 400 | 140 | 746 | 1119 | 4 | 0 | 0 | 0 | 0 | 0 | 78.5 | 0.55 | 35 | 28 | 0 | 83.881 | 8.24
302 | 280 | 140 | 726 | 1090 | 4 | 0 | 0 | 0 | 0 | 120 | 117.75 | 0.55 | 35 | 28 | 0 | 63.2494 | 8.69
303 | 340 | 140 | 734 | 1100 | 4 | 0 | 0 | 0 | 0 | 60 | 117.75 | 0.55 | 35 | 28 | 0 | 75.7534 | 9.07
304 | 400 | 140 | 740 | 1111 | 4 | 0 | 0 | 0 | 0 | 0 | 117.75 | 0.55 | 35 | 28 | 0 | 84.402 | 10.14
305 | 400 | 152 | 835 | 1047 | 4 | 0 | 0 | 0 | 0 | 0 | 0 | 0 | 0 | 28 | 0 | 42.201 | 5.7
306 | 400 | 152 | 835 | 1047 | 4 | 0 | 0 | 0 | 0 | 0 | 39.25 | 0.615 | 40 | 28 | 0 | 43.5035 | 5.9
307 | 400 | 152 | 835 | 1047 | 4 | 0 | 0 | 0 | 20 | 0 | 0 | 0 | 0 | 28 | 0 | 47.411 | 6.1
308 | 400 | 152 | 835 | 1047 | 4 | 0 | 0 | 0 | 0 | 0 | 39.25 | 0.75 | 60 | 28 | 0 | 44.41525 | 6.1
309 | 400 | 152 | 835 | 1047 | 4 | 0 | 0 | 0 | 0 | 0 | 78.5 | 0.615 | 40 | 28 | 0 | 48.58325 | 6.69
310 | 400 | 152 | 835 | 1047 | 4 | 0 | 0 | 0 | 20 | 0 | 39.25 | 0.615 | 40 | 28 | 0 | 49.88575 | 7.2
311 | 400 | 152 | 835 | 1047 | 4 | 0 | 0 | 0 | 20 | 0 | 39.25 | 0.75 | 60 | 28 | 0 | 53.9235 | 7.6
312 | 400 | 152 | 835 | 1047 | 4 | 0 | 0 | 0 | 40 | 0 | 0 | 0 | 0 | 28 | 0 | 73.2005 | 8.08
313 | 400 | 152 | 835 | 1047 | 4 | 0 | 0 | 0 | 40 | 0 | 39.25 | 0.615 | 40 | 28 | 0 | 78.671 | 8.5
314 | 400 | 152 | 835 | 1047 | 4 | 0 | 0 | 0 | 20 | 0 | 78.5 | 0.615 | 40 | 28 | 0 | 62.65025 | 8.7
315 | 400 | 152 | 835 | 1047 | 4 | 0 | 0 | 0 | 40 | 0 | 39.25 | 0.75 | 60 | 28 | 0 | 77.75925 | 8.98
316 | 400 | 152 | 835 | 1047 | 4 | 0 | 0 | 0 | 60 | 0 | 0 | 0 | 0 | 28 | 0 | 78.28025 | 9.35
317 | 400 | 152 | 835 | 1047 | 4 | 0 | 0 | 0 | 60 | 0 | 39.25 | 0.615 | 40 | 28 | 0 | 86.61625 | 9.52
318 | 400 | 152 | 835 | 1047 | 4 | 0 | 0 | 0 | 60 | 0 | 39.25 | 0.75 | 60 | 28 | 0 | 82.318 | 9.58
319 | 400 | 152 | 835 | 1047 | 4 | 0 | 0 | 0 | 40 | 0 | 78.5 | 0.615 | 40 | 28 | 0 | 87.13725 | 9.66
320 | 400 | 152 | 835 | 1047 | 4 | 0 | 0 | 0 | 0 | 0 | 78.5 | 0.75 | 60 | 28 | 0 | 50.14625 | 10.1
321 | 400 | 152 | 835 | 1047 | 4 | 0 | 0 | 0 | 60 | 0 | 78.5 | 0.615 | 40 | 28 | 0 | 90.26325 | 10.28
322 | 400 | 152 | 835 | 1047 | 4 | 0 | 0 | 0 | 20 | 0 | 78.5 | 0.75 | 60 | 28 | 0 | 59.52425 | 10.3
323 | 400 | 152 | 835 | 1047 | 4 | 0 | 0 | 0 | 40 | 0 | 78.5 | 0.75 | 60 | 28 | 0 | 82.96925 | 11.3
324 | 400 | 152 | 835 | 1047 | 4 | 0 | 0 | 0 | 60 | 0 | 78.5 | 0.75 | 60 | 28 | 0 | 91.82625 | 12.8
325 | 400 | 180 | 1014 | 606 | 4 | 120 | 0 | 0 | 0 | 0 | 80 | 0.8 | 50 | 28 | 1 | 27.613 | 4.6
326 | 280 | 140 | 740 | 1109 | 4 | 0 | 0 | 0 | 0 | 120 | 19.625 | 0.55 | 35 | 90 | 0 | 83.7768 | 6.23
327 | 280 | 140 | 742 | 1114 | 4 | 0 | 0 | 0 | 0 | 120 | 0 | 0 | 0 | 90 | 0 | 80.8592 | 6.27
328 | 280 | 140 | 737 | 1106 | 4 | 0 | 0 | 0 | 0 | 120 | 39.25 | 0.55 | 35 | 90 | 0 | 84.923 | 6.57
329 | 280 | 140 | 732 | 1097 | 4 | 0 | 0 | 0 | 0 | 120 | 78.5 | 0.55 | 35 | 90 | 0 | 82.9432 | 7.2
330 | 340 | 140 | 744 | 1116 | 4 | 0 | 0 | 0 | 0 | 60 | 39.25 | 0.55 | 35 | 90 | 0 | 81.4844 | 7.5
331 | 340 | 140 | 747 | 1120 | 4 | 0 | 0 | 0 | 0 | 60 | 19.625 | 0.55 | 35 | 90 | 0 | 85.2356 | 7.52
332 | 340 | 140 | 750 | 1124 | 4 | 0 | 0 | 0 | 0 | 60 | 0 | 0 | 0 | 90 | 0 | 83.5684 | 7.67
333 | 340 | 140 | 739 | 1108 | 4 | 0 | 0 | 0 | 0 | 60 | 78.5 | 0.55 | 35 | 90 | 0 | 84.6104 | 7.75
334 | 400 | 140 | 751 | 1127 | 4 | 0 | 0 | 0 | 0 | 0 | 39.25 | 0.55 | 35 | 90 | 0 | 87.9448 | 7.89
335 | 400 | 140 | 754 | 1131 | 4 | 0 | 0 | 0 | 0 | 0 | 19.625 | 0.55 | 35 | 90 | 0 | 92.8422 | 7.92
336 | 400 | 140 | 756 | 1135 | 4 | 0 | 0 | 0 | 0 | 0 | 0 | 0 | 0 | 90 | 0 | 90.133 | 8.01
337 | 400 | 140 | 746 | 1119 | 4 | 0 | 0 | 0 | 0 | 0 | 78.5 | 0.55 | 35 | 90 | 0 | 91.9044 | 8.77
338 | 280 | 140 | 726 | 1090 | 4 | 0 | 0 | 0 | 0 | 120 | 117.75 | 0.55 | 35 | 90 | 0 | 81.797 | 9.48
339 | 340 | 140 | 734 | 1100 | 4 | 0 | 0 | 0 | 0 | 60 | 117.75 | 0.55 | 35 | 90 | 0 | 86.5902 | 10.08
340 | 400 | 140 | 740 | 1111 | 4 | 0 | 0 | 0 | 0 | 0 | 117.75 | 0.55 | 35 | 90 | 0 | 93.0506 | 11.47
341 | 280 | 140 | 740 | 1109 | 4 | 0 | 0 | 0 | 0 | 120 | 19.625 | 0.55 | 35 | 365 | 0 | 102.3244 | 6.77
342 | 280 | 140 | 737 | 1106 | 4 | 0 | 0 | 0 | 0 | 120 | 39.25 | 0.55 | 35 | 365 | 0 | 99.511 | 6.89
343 | 280 | 140 | 742 | 1114 | 4 | 0 | 0 | 0 | 0 | 120 | 0 | 0 | 0 | 365 | 0 | 97.3228 | 6.98
344 | 280 | 140 | 732 | 1097 | 4 | 0 | 0 | 0 | 0 | 120 | 78.5 | 0.55 | 35 | 365 | 0 | 99.511 | 7.66
345 | 340 | 140 | 744 | 1116 | 4 | 0 | 0 | 0 | 0 | 60 | 39.25 | 0.55 | 35 | 365 | 0 | 98.1564 | 7.72
346 | 340 | 140 | 747 | 1120 | 4 | 0 | 0 | 0 | 0 | 60 | 19.625 | 0.55 | 35 | 365 | 0 | 100.032 | 7.89
347 | 340 | 140 | 750 | 1124 | 4 | 0 | 0 | 0 | 0 | 60 | 0 | 0 | 0 | 365 | 0 | 98.469 | 7.95
348 | 340 | 140 | 739 | 1108 | 4 | 0 | 0 | 0 | 0 | 60 | 78.5 | 0.55 | 35 | 365 | 0 | 98.469 | 7.98
349 | 400 | 140 | 751 | 1127 | 4 | 0 | 0 | 0 | 0 | 0 | 39.25 | 0.55 | 35 | 365 | 0 | 105.1378 | 8.04
350 | 400 | 140 | 754 | 1131 | 4 | 0 | 0 | 0 | 0 | 0 | 19.625 | 0.55 | 35 | 365 | 0 | 107.326 | 8.1
351 | 400 | 140 | 756 | 1135 | 4 | 0 | 0 | 0 | 0 | 0 | 0 | 0 | 0 | 365 | 0 | 107.1176 | 8.28
352 | 400 | 140 | 746 | 1119 | 4 | 0 | 0 | 0 | 0 | 0 | 78.5 | 0.55 | 35 | 365 | 0 | 100.4488 | 8.95
353 | 280 | 140 | 726 | 1090 | 4 | 0 | 0 | 0 | 0 | 120 | 117.75 | 0.55 | 35 | 365 | 0 | 97.3228 | 11.58
354 | 340 | 140 | 734 | 1100 | 4 | 0 | 0 | 0 | 0 | 60 | 117.75 | 0.55 | 35 | 365 | 0 | 102.637 | 11.96
355 | 400 | 140 | 740 | 1111 | 4 | 0 | 0 | 0 | 0 | 0 | 117.75 | 0.55 | 35 | 365 | 0 | 101.8034 | 12.05
356 | 400 | 180 | 994 | 626 | 4.1 | 120 | 0 | 0 | 0 | 0 | 80 | 0.8 | 50 | 28 | 1 | 28.2382 | 4.9
357 | 170 | 135 | 765 | 1060 | 4.2 | 0 | 0 | 0 | 0 | 170 | 0 | 0 | 0 | 7 | 0 | 18.75189 | 2.975477
358 | 170 | 135 | 765 | 1060 | 4.2 | 0 | 0 | 0 | 0 | 170 | 0 | 0 | 0 | 28 | 0 | 33.91299 | 4.871935
359 | 170 | 135 | 765 | 1060 | 4.2 | 0 | 0 | 0 | 0 | 170 | 0 | 0 | 0 | 56 | 0 | 45.35031 | 5.362398
360 | 170 | 135 | 765 | 1060 | 4.2 | 0 | 0 | 0 | 0 | 170 | 0 | 0 | 0 | 91 | 0 | 49.87204 | 5.852861
361 | 170 | 135 | 765 | 1060 | 4.2 | 0 | 0 | 0 | 0 | 170 | 0 | 0 | 0 | 365 | 0 | 69.55487 | 6.964578
362 | 350 | 175 | 937.55 | 937.5 | 4.75 | 0 | 0 | 0 | 0 | 0 | 0 | 0 | 0 | 28 | 0 | 47.932 | 5.3
363 | 350 | 175 | 937.55 | 937.5 | 4.75 | 0 | 0 | 0 | 0 | 0 | 19.62 | 0.75 | 60 | 28 | 0 | 51.058 | 6.1
364 | 135 | 165 | 295 | 1060 | 4.9 | 0 | 0 | 0 | 0 | 545 | 0 | 0 | 0 | 7 | 0 | 20.9857 | 3.315789
365 | 135 | 165 | 295 | 1060 | 4.9 | 0 | 0 | 0 | 0 | 545 | 0 | 0 | 0 | 28 | 0 | 33.22736 | 3.721805
366 | 135 | 165 | 295 | 1060 | 4.9 | 0 | 0 | 0 | 0 | 545 | 0 | 0 | 0 | 56 | 0 | 50.96528 | 4.263158
367 | 135 | 165 | 295 | 1060 | 4.9 | 0 | 0 | 0 | 0 | 545 | 0 | 0 | 0 | 91 | 0 | 57.21102 | 5.921053
368 | 135 | 165 | 295 | 1060 | 4.9 | 0 | 0 | 0 | 0 | 545 | 0 | 0 | 0 | 365 | 0 | 79.69571 | 6.902256
369 | 135 | 125 | 755 | 1090 | 5 | 0 | 0 | 0 | 0 | 205 | 0 | 0 | 0 | 7 | 0 | 20.61378 | 3.106267
370 | 135 | 125 | 755 | 1090 | 5 | 0 | 0 | 0 | 0 | 205 | 0 | 0 | 0 | 28 | 0 | 38.16873 | 4.610354
371 | 135 | 125 | 755 | 1090 | 5 | 0 | 0 | 0 | 0 | 205 | 0 | 0 | 0 | 56 | 0 | 51.20196 | 5.46049
372 | 135 | 125 | 755 | 1090 | 5 | 0 | 0 | 0 | 0 | 205 | 0 | 0 | 0 | 91 | 0 | 66.89503 | 5.852861
373 | 135 | 125 | 755 | 1090 | 5 | 0 | 0 | 0 | 0 | 205 | 0 | 0 | 0 | 365 | 0 | 78.33235 | 7.945504
374 | 315 | 198 | 745 | 1015 | 5.2 | 37.1 | 74.3 | 0 | 0 | 0 | 0 | 0 | 0 | 3 | 0 | 44.11039 | 4.735256
375 | 520 | 156 | 860 | 886 | 5.2 | 0 | 0 | 0 | 0 | 0 | 0 | 0 | 0 | 7 | 0 | 71.2 | 6.94
376 | 468 | 156 | 851 | 877 | 5.2 | 0 | 0 | 0 | 52 | 0 | 0 | 0 | 0 | 7 | 0 | 75.2 | 7.18
377 | 315 | 198 | 745 | 1015 | 5.2 | 37.1 | 74.3 | 0 | 0 | 0 | 0 | 0 | 0 | 28 | 0 | 86.57792 | 8.773718
378 | 520 | 156 | 860 | 886 | 5.2 | 0 | 0 | 0 | 0 | 0 | 0 | 0 | 0 | 28 | 0 | 82.6 | 7.81
379 | 468 | 156 | 851 | 877 | 5.2 | 0 | 0 | 0 | 52 | 0 | 0 | 0 | 0 | 28 | 0 | 88.8 | 8.38
380 | 315 | 198 | 745 | 1015 | 5.2 | 37.1 | 74.3 | 0 | 0 | 0 | 0 | 0 | 0 | 56 | 0 | 88.6 | 8.81218
381 | 520 | 156 | 860 | 886 | 5.2 | 0 | 0 | 0 | 0 | 0 | 0 | 0 | 0 | 91 | 0 | 88.3 | 8.45
382 | 468 | 156 | 851 | 877 | 5.2 | 0 | 0 | 0 | 52 | 0 | 0 | 0 | 0 | 91 | 0 | 98 | 8.73
383 | 450 | 158 | 610 | 1140 | 5.4 | 0 | 0 | 0 | 0 | 0 | 0 | 0 | 0 | 28 | 0 | 72.94 | 7.2
384 | 450 | 140 | 630 | 1170 | 5.4 | 0 | 0 | 0 | 50 | 0 | 0 | 0 | 0 | 28 | 0 | 94.301 | 8
385 | 450 | 158 | 610 | 1130 | 5.4 | 0 | 0 | 0 | 0 | 0 | 40 | 0.55 | 30 | 28 | 0 | 74.2425 | 8
386 | 450 | 140 | 625 | 1160 | 5.4 | 0 | 0 | 0 | 50 | 0 | 40 | 0.55 | 30 | 28 | 0 | 95.864 | 9.2
387 | 450 | 158 | 600 | 1120 | 5.4 | 0 | 0 | 0 | 0 | 0 | 80 | 0.55 | 30 | 28 | 0 | 75.2845 | 9.2
388 | 450 | 158 | 600 | 1110 | 5.4 | 0 | 0 | 0 | 0 | 0 | 120 | 0.55 | 30 | 28 | 0 | 77.3685 | 10
389 | 450 | 140 | 620 | 1150 | 5.4 | 0 | 0 | 0 | 50 | 0 | 80 | 0.55 | 30 | 28 | 0 | 97.427 | 10.4
390 | 450 | 140 | 615 | 1140 | 5.4 | 0 | 0 | 0 | 50 | 0 | 120 | 0.55 | 30 | 28 | 0 | 100.2925 | 11.2
391 | 430 | 210 | 840 | 675 | 5.4 | 130 | 0 | 0 | 0 | 0 | 0 | 0 | 0 | 7 | 1 | 28.655 | 5.1
392 | 430 | 210 | 840 | 675 | 5.4 | 130 | 0 | 0 | 0 | 0 | 35 | 0.5 | 30 | 7 | 1 | 31.6768 | 6.9
393 | 430 | 210 | 840 | 675 | 5.4 | 130 | 0 | 0 | 0 | 0 | 52.5 | 0.5 | 30 | 7 | 1 | 37.0952 | 7.7
394 | 430 | 210 | 840 | 675 | 5.4 | 130 | 0 | 0 | 0 | 0 | 70 | 0.5 | 30 | 7 | 1 | 35.949 | 8.5
395 | 430 | 210 | 840 | 675 | 5.4 | 130 | 0 | 0 | 0 | 0 | 87.5 | 0.5 | 30 | 7 | 1 | 34.6986 | 8.7
396 | 430 | 210 | 840 | 675 | 5.4 | 130 | 0 | 0 | 0 | 0 | 105 | 0.5 | 30 | 7 | 1 | 34.4902 | 9
397 | 430 | 210 | 840 | 675 | 5.4 | 130 | 0 | 0 | 0 | 0 | 0 | 0 | 0 | 28 | 1 | 36.8868 | 5.5
398 | 430 | 210 | 840 | 675 | 5.4 | 130 | 0 | 0 | 0 | 0 | 35 | 0.5 | 30 | 28 | 1 | 39.1792 | 7.5
399 | 430 | 210 | 840 | 675 | 5.4 | 130 | 0 | 0 | 0 | 0 | 52.5 | 0.5 | 30 | 28 | 1 | 47.0984 | 8.5
400 | 430 | 210 | 840 | 675 | 5.4 | 130 | 0 | 0 | 0 | 0 | 70 | 0.5 | 30 | 28 | 1 | 45.0144 | 9.5
401 | 430 | 210 | 840 | 675 | 5.4 | 130 | 0 | 0 | 0 | 0 | 87.5 | 0.5 | 30 | 28 | 1 | 44.285 | 10.5
402 | 430 | 210 | 840 | 675 | 5.4 | 130 | 0 | 0 | 0 | 0 | 105 | 0.5 | 30 | 28 | 1 | 43.8682 | 11
403 | 430 | 210 | 840 | 675 | 5.4 | 130 | 0 | 0 | 0 | 0 | 0 | 0 | 0 | 90 | 1 | 46.9942 | 6.5
404 | 430 | 210 | 840 | 675 | 5.4 | 130 | 0 | 0 | 0 | 0 | 35 | 0.5 | 30 | 90 | 1 | 49.1824 | 8
405 | 430 | 210 | 840 | 675 | 5.4 | 130 | 0 | 0 | 0 | 0 | 52.5 | 0.5 | 30 | 90 | 1 | 50.3286 | 9
406 | 430 | 210 | 840 | 675 | 5.4 | 130 | 0 | 0 | 0 | 0 | 70 | 0.5 | 30 | 90 | 1 | 49.1824 | 10.5
407 | 430 | 210 | 840 | 675 | 5.4 | 130 | 0 | 0 | 0 | 0 | 87.5 | 0.5 | 30 | 90 | 1 | 48.453 | 11.3
408 | 430 | 210 | 840 | 675 | 5.4 | 130 | 0 | 0 | 0 | 0 | 105 | 0.5 | 30 | 90 | 1 | 47.932 | 11.5
409 | 400 | 140 | 979.8 | 922.8 | 5.6 | 0 | 0 | 0 | 0 | 0 | 47.1 | 0.8 | 50 | 28 | 0 | 50.44 | 7.38
410 | 468 | 156 | 847 | 873 | 5.72 | 0 | 0 | 0 | 52 | 0 | 19.5 | 0.75 | 60 | 7 | 0 | 76.1 | 7.58
411 | 468 | 156 | 844 | 870 | 5.72 | 0 | 0 | 0 | 52 | 0 | 39 | 0.75 | 60 | 7 | 0 | 77.4 | 8.64
412 | 468 | 156 | 847 | 873 | 5.72 | 0 | 0 | 0 | 52 | 0 | 19.5 | 0.75 | 60 | 28 | 0 | 92.3 | 8.93
413 | 468 | 156 | 844 | 870 | 5.72 | 0 | 0 | 0 | 52 | 0 | 39 | 0.75 | 60 | 28 | 0 | 93.8 | 9.97
414 | 468 | 156 | 847 | 873 | 5.72 | 0 | 0 | 0 | 52 | 0 | 19.5 | 0.75 | 60 | 91 | 0 | 98.5 | 9.41
415 | 468 | 156 | 844 | 870 | 5.72 | 0 | 0 | 0 | 52 | 0 | 39 | 0.75 | 60 | 91 | 0 | 102 | 10.92
416 | 350 | 175 | 937.55 | 937.5 | 6 | 0 | 0 | 0 | 0 | 0 | 19.62 | 0.75 | 30 | 28 | 0 | 50.537 | 6.3
417 | 400 | 160 | 825 | 950 | 6 | 0 | 0 | 0 | 0 | 0 | 0 | 0 | 0 | 28 | 0 | 37.512 | 2.6
418 | 400 | 160 | 825 | 950 | 6 | 0 | 0 | 0 | 0 | 0 | 15 | 0.8 | 51 | 28 | 0 | 35.428 | 6.5
419 | 400 | 160 | 825 | 950 | 6 | 0 | 0 | 0 | 0 | 0 | 25 | 0.8 | 51 | 28 | 0 | 41.68 | 7.2
420 | 400 | 160 | 825 | 950 | 6 | 0 | 0 | 0 | 0 | 0 | 35 | 0.8 | 51 | 28 | 0 | 40.638 | 8.1
421 | 468 | 156 | 841 | 867 | 6.24 | 0 | 0 | 0 | 52 | 0 | 58.5 | 0.75 | 60 | 7 | 0 | 78.3 | 9.56
422 | 468 | 156 | 838 | 863 | 6.24 | 0 | 0 | 0 | 52 | 0 | 78 | 0.75 | 60 | 7 | 0 | 79.9 | 10.66
423 | 468 | 156 | 841 | 867 | 6.24 | 0 | 0 | 0 | 52 | 0 | 58.5 | 0.75 | 60 | 28 | 0 | 95 | 10.61
424 | 468 | 156 | 838 | 863 | 6.24 | 0 | 0 | 0 | 52 | 0 | 78 | 0.75 | 60 | 28 | 0 | 98.7 | 12.58
425 | 468 | 156 | 841 | 867 | 6.24 | 0 | 0 | 0 | 52 | 0 | 58.5 | 0.75 | 60 | 91 | 0 | 102.6 | 11.18
426 | 468 | 156 | 838 | 863 | 6.24 | 0 | 0 | 0 | 52 | 0 | 78 | 0.75 | 60 | 91 | 0 | 104.3 | 13.1
427 | 315 | 175 | 934.12 | 934 | 6.25 | 0 | 35 | 0 | 0 | 0 | 0 | 0 | 0 | 28 | 0 | 51.3706 | 6.2
428 | 315 | 175 | 934.12 | 934 | 6.75 | 0 | 35 | 0 | 0 | 0 | 19.62 | 0.75 | 60 | 28 | 0 | 55.9554 | 6.5
429 | 571.91 | 171.573 | 609.72 | 1171.8 | 6.97 | 0 | 0 | 0 | 0 | 0 | 0 | 0 | 0 | 28 | 0 | 55.01905 | 4.641714
430 | 350 | 175 | 937.55 | 937.5 | 7.5 | 0 | 0 | 0 | 0 | 0 | 58.85 | 0.75 | 60 | 28 | 0 | 56.268 | 6.05
431 | 500 | 160 | 919 | 843 | 7.5 | 0 | 0 | 0 | 31 | 0 | 0 | 0 | 0 | 28 | 1 | 42.06 | 3.45
432 | 500 | 160 | 919 | 843 | 7.5 | 0 | 0 | 0 | 31 | 0 | 19.625 | 0.7 | 70 | 28 | 1 | 45.85 | 3.8
433 | 500 | 160 | 919 | 843 | 7.5 | 0 | 0 | 0 | 31 | 0 | 39.25 | 0.7 | 70 | 28 | 1 | 49.38 | 3.88
434 | 500 | 160 | 919 | 843 | 7.5 | 0 | 0 | 0 | 31 | 0 | 58.875 | 0.7 | 70 | 28 | 1 | 52.65 | 4.12
435 | 420 | 126 | 875 | 900 | 7.8 | 0 | 0 | 0 | 0 | 0 | 0 | 0 | 0 | 28 | 0 | 45.848 | 3
436 | 420 | 126 | 875 | 900 | 7.8 | 0 | 0 | 0 | 0 | 0 | 15 | 0.8 | 51 | 28 | 0 | 47.932 | 7.8
437 | 420 | 126 | 875 | 900 | 7.8 | 0 | 0 | 0 | 0 | 0 | 25 | 0.8 | 51 | 28 | 0 | 50.016 | 8.9
438 | 420 | 126 | 875 | 900 | 7.8 | 0 | 0 | 0 | 0 | 0 | 35 | 0.8 | 51 | 28 | 0 | 51.058 | 9.45
439 | 400 | 140 | 979.8 | 922.8 | 8 | 0 | 0 | 0 | 0 | 0 | 70.6 | 0.8 | 50 | 28 | 0 | 53.23 | 8.48
440 | 315 | 175 | 934.12 | 934 | 8.5 | 0 | 35 | 0 | 0 | 0 | 58.85 | 0.75 | 60 | 28 | 0 | 61.478 | 6.8
441 | 543.31 | 171.573 | 603.42 | 1171.8 | 8.83 | 0 | 28.6 | 0 | 0 | 0 | 0 | 0 | 0 | 28 | 0 | 55.59048 | 5.396
442 | 430 | 133 | 739 | 1052 | 9 | 0 | 0 | 0 | 43 | 0 | 0 | 0 | 0 | 28 | 0 | 110.7125 | 6.4
443 | 430 | 133 | 739 | 1052 | 9 | 0 | 0 | 0 | 43 | 0 | 39.25 | 0.55 | 35 | 28 | 0 | 118.5275 | 8.2
444 | 430 | 133 | 739 | 1052 | 9 | 0 | 0 | 0 | 43 | 0 | 78.5 | 0.55 | 35 | 28 | 0 | 123.7375 | 10.1
445 | 430 | 133 | 739 | 1052 | 9 | 0 | 0 | 0 | 43 | 0 | 117.75 | 0.55 | 35 | 28 | 0 | 127.645 | 12.3
446 | 430 | 133 | 739 | 1052 | 9 | 0 | 0 | 0 | 43 | 0 | 157 | 0.55 | 35 | 28 | 0 | 125.04 | 14.5
447 | 529.01 | 171.57 | 600.27 | 1171.8 | 9.3 | 0 | 42.89 | 0 | 0 | 0 | 0 | 0 | 0 | 28 | 0 | 59.59048 | 6.081714
448 | 514.72 | 171.573 | 597.12 | 1171.8 | 9.76 | 0 | 57.19 | 0 | 0 | 0 | 0 | 0 | 0 | 28 | 0 | 51.01905 | 4.950286
449 | 135 | 180 | 280 | 1040 | 10 | 0 | 0 | 0 | 0 | 545 | 0 | 0 | 0 | 7 | 0 | 8.112518 | 1.86376
450 | 135 | 180 | 280 | 1040 | 10 | 0 | 0 | 0 | 0 | 545 | 0 | 0 | 0 | 28 | 0 | 17.68795 | 2.746594
451 | 405 | 157.5 | 942.9 | 942.9 | 10 | 0 | 45 | 0 | 0 | 0 | 0 | 0 | 0 | 28 | 0 | 69.1367 | 7.2
452 | 308 | 204 | 908 | 785 | 10 | 0 | 0 | 0 | 51 | 154 | 0 | 0 | 0 | 28 | 1 | 31.61494 | 4.34
453 | 334 | 204 | 908 | 785 | 10 | 0 | 0 | 0 | 26 | 154 | 0 | 0 | 0 | 28 | 1 | 36.78691 | 4.695431
454 | 321 | 204 | 908 | 785 | 10 | 0 | 0 | 0 | 39 | 154 | 0 | 0 | 0 | 28 | 1 | 33.0347 | 4.796954
455 | 334 | 204 | 908 | 785 | 10 | 0 | 0 | 0 | 51 | 129 | 0 | 0 | 0 | 28 | 1 | 40.03207 | 4.873096
456 | 514 | 204 | 908 | 785 | 10 | 0 | 0 | 0 | 0 | 0 | 0 | 0 | 0 | 28 | 1 | 40.74195 | 5.101523
457 | 347 | 204 | 908 | 785 | 10 | 0 | 0 | 0 | 39 | 129 | 0 | 0 | 0 | 28 | 1 | 42.06029 | 5.203046
458 | 424 | 204 | 908 | 785 | 10 | 0 | 0 | 0 | 39 | 51 | 0 | 0 | 0 | 28 | 1 | 43.58146 | 5.203046
459 | 437 | 204 | 908 | 785 | 10 | 0 | 0 | 0 | 26 | 51 | 0 | 0 | 0 | 28 | 1 | 42.66876 | 5.304569
460 | 360 | 204 | 908 | 785 | 10 | 0 | 0 | 0 | 26 | 129 | 0 | 0 | 0 | 28 | 1 | 43.37864 | 5.913706
461 | 398 | 204 | 908 | 785 | 10 | 0 | 0 | 0 | 39 | 77 | 0 | 0 | 0 | 28 | 1 | 43.78428 | 5.913706
462 | 411 | 204 | 908 | 785 | 10 | 0 | 0 | 0 | 51 | 51 | 0 | 0 | 0 | 28 | 1 | 43.68287 | 5.939086
463 | 411 | 204 | 908 | 785 | 10 | 0 | 0 | 0 | 26 | 77 | 0 | 0 | 0 | 28 | 1 | 42.66876 | 6.218274
464 | 386 | 204 | 908 | 785 | 10 | 0 | 0 | 0 | 51 | 77 | 0 | 0 | 0 | 28 | 1 | 44.49416 | 6.319797
465 | 386 | 204 | 908 | 785 | 10 | 0 | 0 | 0 | 26 | 103 | 0 | 0 | 0 | 28 | 1 | 44.59557 | 6.649746
466 | 373 | 204 | 908 | 785 | 10 | 0 | 0 | 0 | 39 | 103 | 0 | 0 | 0 | 28 | 1 | 45.30545 | 6.77665
467 | 360 | 204 | 908 | 785 | 10 | 0 | 0 | 0 | 51 | 103 | 0 | 0 | 0 | 28 | 1 | 46.21815 | 6.852792
468 | 135 | 180 | 280 | 1040 | 10 | 0 | 0 | 0 | 0 | 545 | 0 | 0 | 0 | 56 | 0 | 25.93346 | 4.119891
469 | 135 | 180 | 280 | 1040 | 10 | 0 | 0 | 0 | 0 | 545 | 0 | 0 | 0 | 91 | 0 | 30.98716 | 5.231608
470 | 135 | 180 | 280 | 1040 | 10 | 0 | 0 | 0 | 0 | 545 | 0 | 0 | 0 | 365 | 0 | 44.219875 | 7.226158
471 | 350 | 175 | 937.55 | 937.5 | 10.25 | 0 | 0 | 0 | 0 | 0 | 58.85 | 0.75 | 30 | 28 | 0 | 54.184 | 6.5
472 | 315 | 175 | 934.12 | 934 | 11 | 0 | 35 | 0 | 0 | 0 | 58.85 | 0.75 | 30 | 28 | 0 | 57.31 | 7.3
473 | 450 | 157.5 | 947.3 | 947.3 | 11.25 | 0 | 0 | 0 | 0 | 0 | 0 | 0 | 0 | 28 | 0 | 65.646 | 5.8
474 | 405 | 157.5 | 942.9 | 942.9 | 11.25 | 0 | 45 | 0 | 0 | 0 | 19.62 | 0.75 | 60 | 28 | 0 | 75.024 | 7.6
475 | 244 | 174 | 777 | 842 | 11.7 | 0 | 0 | 128 | 0 | 170 | 0 | 0 | 0 | 3 | 1 | 19.65328 | 1.404844
476 | 244 | 174 | 750 | 812 | 11.7 | 0 | 0 | 128 | 0 | 170 | 117 | 0.5 | 30 | 3 | 1 | 21.32195 | 2.046713
477 | 244 | 174 | 768 | 832 | 11.7 | 0 | 0 | 128 | 0 | 170 | 39 | 0.5 | 30 | 3 | 1 | 22.61981 | 2.373702
478 | 244 | 174 | 759 | 822 | 11.7 | 0 | 0 | 128 | 0 | 170 | 78 | 0.5 | 30 | 3 | 1 | 23.36144 | 2.761246
479 | 244 | 174 | 777 | 842 | 11.7 | 0 | 0 | 128 | 0 | 170 | 0 | 0 | 0 | 7 | 1 | 31.70482 | 3.100346
480 | 244 | 174 | 768 | 832 | 11.7 | 0 | 0 | 128 | 0 | 170 | 39 | 0.5 | 30 | 7 | 1 | 30.77777 | 3.403114
481 | 244 | 174 | 759 | 822 | 11.7 | 0 | 0 | 128 | 0 | 170 | 78 | 0.5 | 30 | 7 | 1 | 37.26706 | 4.16609
482 | 244 | 174 | 750 | 812 | 11.7 | 0 | 0 | 128 | 0 | 170 | 117 | 0.5 | 30 | 7 | 1 | 35.59839 | 4.614187
483 | 244 | 174 | 777 | 842 | 11.7 | 0 | 0 | 128 | 0 | 170 | 0 | 0 | 0 | 14 | 1 | 45.42503 | 3.487889
484 | 244 | 174 | 768 | 832 | 11.7 | 0 | 0 | 128 | 0 | 170 | 39 | 0.5 | 30 | 14 | 1 | 50.80187 | 4.33564
485 | 244 | 174 | 759 | 822 | 11.7 | 0 | 0 | 128 | 0 | 170 | 78 | 0.5 | 30 | 14 | 1 | 48.94779 | 4.856401
486 | 244 | 174 | 750 | 812 | 11.7 | 0 | 0 | 128 | 0 | 170 | 117 | 0.5 | 30 | 14 | 1 | 48.57697 | 5.15917
487 | 244 | 174 | 777 | 842 | 11.7 | 0 | 0 | 128 | 0 | 170 | 0 | 0 | 0 | 28 | 1 | 56.92034 | 3.475779
488 | 244 | 174 | 768 | 832 | 11.7 | 0 | 0 | 128 | 0 | 170 | 39 | 0.5 | 30 | 28 | 1 | 65.07831 | 4.529412
489 | 244 | 174 | 759 | 822 | 11.7 | 0 | 0 | 128 | 0 | 170 | 78 | 0.5 | 30 | 28 | 1 | 60.07228 | 5.534602
490 | 244 | 174 | 750 | 812 | 11.7 | 0 | 0 | 128 | 0 | 170 | 117 | 0.5 | 30 | 28 | 1 | 52.65595 | 7
491 | 315 | 175 | 934.12 | 934 | 12.5 | 0 | 35 | 0 | 0 | 0 | 19.62 | 0.75 | 30 | 28 | 0 | 52.1 | 6.9
492 | 450 | 157.5 | 947.3 | 947.3 | 12.5 | 0 | 0 | 0 | 0 | 0 | 19.62 | 0.75 | 60 | 28 | 0 | 68.772 | 7.2
493 | 405 | 157.5 | 942.9 | 942.9 | 13 | 0 | 45 | 0 | 0 | 0 | 58.85 | 0.75 | 60 | 28 | 0 | 79.192 | 7.9
494 | 450 | 157.5 | 947.3 | 947.3 | 13.75 | 0 | 0 | 0 | 0 | 0 | 58.85 | 0.75 | 60 | 28 | 0 | 75.2324 | 7.5
495 | 450 | 157.5 | 947.3 | 947.3 | 16 | 0 | 0 | 0 | 0 | 0 | 19.62 | 0.75 | 30 | 28 | 0 | 67.5216 | 7.2
496 | 486.12 | 171.573 | 580.87 | 1171.8 | 16.83 | 0 | 28.6 | 0 | 0 | 57.19 | 0 | 0 | 0 | 28 | 0 | 56.16191 | 5.533143
497 | 471.82 | 171.57 | 577.72 | 1171.8 | 17.2 | 0 | 42.89 | 0 | 0 | 57.19 | 0 | 0 | 0 | 28 | 0 | 64.16191 | 6.150286
498 | 457.53 | 171.573 | 574.57 | 1171.8 | 17.66 | 0 | 57.19 | 0 | 0 | 57.19 | 0 | 0 | 0 | 28 | 0 | 55.59048 | 5.43
499 | 405 | 157.5 | 942.9 | 942.9 | 19.5 | 0 | 45 | 0 | 0 | 0 | 19.62 | 0.75 | 30 | 28 | 0 | 72.94 | 7.9
500 | 450 | 157.5 | 947.3 | 947.3 | 19.5 | 0 | 0 | 0 | 0 | 0 | 58.85 | 0.75 | 30 | 28 | 0 | 74.3988 | 7.9
501 | 405 | 157.5 | 942.9 | 942.9 | 20 | 0 | 45 | 0 | 0 | 0 | 58.85 | 0.75 | 30 | 28 | 0 | 76.066 | 8.1